## Sheet1
Proprietà | Simbolo | GL20h | GL22h | GL24h | GL26h | GL28h | GL30h | GL32h | GL20c | GL22c | GL24c | GL26c | GL28c | GL30c | GL32c
Flessione | fm,g,k | 20 | 22 | 24 | 26 | 28 | 30 | 32 | 20 | 22 | 24 | 26 | 28 | 30 | 32
Trazione | ft,0,g, k | 16 | 17.6 | 19.2 | 20.8 | 22.3 | 24 | 25.6 | 15 | 16 | 17 | 19 | 19.5 | 19.5 | 19.5
| ft,90,g, k | 0.5 | 0.5 | 0.5 | 0.5 | 0.5 | 0.5 | 0.5 | 0.5 | 0.5 | 0.5 | 0.5 | 0.5 | 0.5 | 0.5
Compressione | fc,0,g, k | 20 | 22 | 24 | 26 | 28 | 30 | 32 | 18.5 | 20 | 21.5 | 23.5 | 24 | 24.5 | 24.5
| fc,90,g, k | 2.5 | 2.5 | 2.5 | 2.5 | 2.5 | 2.5 | 2.5 | 2.5 | 2.5 | 2.5 | 2.5 | 2.5 | 2.5 | 2.5
Taglio | fv,g, k | 3.5 | 3.5 | 3.5 | 3.5 | 3.5 | 3.5 | 3.5 | 3.5 | 3.5 | 3.5 | 3.5 | 3.5 | 3.5 | 3.5
Rototaglio | fr,g, k | 1.2 | 1.2 | 1.2 | 1.2 | 1.2 | 1.2 | 1.2 | 1.2 | 1.2 | 1.2 | 1.2 | 1.2 | 1.2 | 1.2
Modulo di elasticità | E0,g,mean | 8400 | 10500 | 11500 | 12100 | 12600 | 13600 | 14200 | 10400 | 10400 | 11000 | 12000 | 12500 | 13000 | 13500
| E0,g,05 | 7000 | 8800 | 9600 | 10100 | 10500 | 11300 | 11800 | 8600 | 8600 | 9100 | 10000 | 10400 | 10800 | 11200
| E90,g,mean | 300 | 300 | 300 | 300 | 300 | 300 | 300 | 300 | 300 | 300 | 300 | 300 | 300 | 300
| E90,g,05 | 250 | 250 | 250 | 250 | 250 | 250 | 250 | 250 | 250 | 250 | 250 | 250 | 250 | 250
Modulo a taglio | Gg,mean | 650 | 650 | 650 | 650 | 650 | 650 | 650 | 650 | 650 | 650 | 650 | 650 | 650 | 650
| Gg,05 | 540 | 540 | 540 | 540 | 540 | 540 | 540 | 540 | 540 | 540 | 540 | 540 | 540 | 540
Modulo a rototaglio | G r,g,mean | 65 | 65 | 65 | 65 | 65 | 65 | 65 | 65 | 65 | 65 | 65 | 65 | 65 | 65
| G r,g,05 | 54 | 54 | 54 | 54 | 54 | 54 | 54 | 54 | 54 | 54 | 54 | 54 | 54 | 54
Densità | r g,k | 340 | 370 | 385 | 405 | 425 | 430 | 440 | 355 | 355 | 365 | 385 | 390 | 390 | 400
| r g,mean | 370 | 410 | 420 | 445 | 460 | 480 | 490 | 390 | 390 | 400 | 420 | 420 | 430 | 440